## Sheet1
Alloy | N(Ef) | DH (eV) | Structure
Cr50Mo50 | 0.6514 | 3.483522 | BCC
Cr50Nb50 | 0.9385 | 4.8698956 | BCC
Cr50Ta50 | 0.9722 | 3.352884 | BCC
Cr50Ti50 | 1.4112 | 0.7348154 | BCC
Cr50V50 | 1.2213 | -2.022501 | BCC
Cr50W50 | 0.5318 | 3.82628455 | BCC
Mo50Hf50 | 1.1211 | -2.402716385 | BCC
Mo50Nb50 | 0.7006 | -3.344296875 | BCC
Mo50Ta50 | 0.827 | -4.07201843 | BCC
Mo50Ti50 | 1.3395 | -5.00499813 | BCC
Mo50V50 | 1.048 | -3.49141592 | BCC
Mo50W50 | 0.4904 | -0.05971657 | BCC
Mo50Zr50 | 1.2295 | 1.1287 | BCC
Nb50Ta50 | 1.5646 | -0.1418005 | BCC
Nb50Ti50 | 1.6495 | -0.7162766 | BCC
Nb50Zr50 | 1.4997 | 0.8277402 | BCC
Ta50Hf50 | 1.3259 | 0.5083272 | BCC
Ta50Ti50 | 1.7047 | 0.2979425 | BCC
Ta50Zr50 | 1.3858 | 2.247432 | BCC
V50Nb50 | 1.8025 | 2.291413 | BCC
V50Ta50 | 1.8487 | 2.430969 | BCC
W50Hf50 | 1.1249 | 0.7435709 | BCC
W50Nb50 | 0.8709 | -1.89120871 | BCC
W50Ta50 | 0.8728 | -2.197443 | BCC
W50Ti50 | 1.36 | -2.530827 | BCC
W50V50 | 1.158 | -2.401760055 | BCC
W50Zr50 | 1.2779 | 3.700059115 | BCC
Mo33Nb33Ta34 | 1.1267 | -2.622573 | BCC
Mo33Ta33Hf34 | 1.2439 | -1.782907 | BCC
Mo33Ti33Zr34 | 1.3852 | -1.683717 | BCC
Mo33V33Nb34 | 1.3585 | -1.191016 | BCC
Mo33V33Ta34 | 1.3321 | -1.381888 | BCC
Mo33V33Zr34 | 1.2627 | 1.342851 | Not BCC
Mo33W33Nb34 | 0.5016 | -3.062227 | BCC
Mo33W33Ta34 | 0.5191 | -3.446908 | BCC
Mo33W33Ti34 | 1.1148 | -4.629596 | BCC
Mo33W33Zr34 | 1.055 | 0.4314124 | BCC
W33Nb33Ta34 | 1.1756 | -1.569872 | BCC
W33V33Ta34 | 1.3222 | -0.4759725 | BCC
W33V33Zr34 | 1.4412 | 4.027442 | BCC
Cr33Mo33W34 | 0.5233 | 3.820702 | BCC
Cr33Mo33Zr34 | 1.1314 | 5.509591 | BCC
Cr33Ta33Ti34 | 1.4733 | 1.672273 | BCC
Cr33V33Ta34 | 1.4307 | 2.85748 | BCC
Cr33W33Hf34 | 1.1223 | 4.15419 | BCC
Hf33Cr33Mo34 | 1.1784 | 4.279633 | BCC
Hf33Mo33W34 | 0.9429 | 0.3765724 | BCC
Mo33Hf33V34 | 1.2484 | 0.1059125 | BCC
Mo33Ta33Ti34 | 1.367 | -3.854971 | BCC
Mo33Ti33Hf34 | 1.303 | -3.456812 | BCC
Mo33V33Ti34 | 1.4789 | -3.113487 | BCC
Mo33W33Ti34 | 1.1568 | -4.663128 | BCC
Mo33W33V34 | 0.6133 | -3.993334 | BCC
Nb33Cr33Mo34 | 0.6316 | 2.19494 | BCC
Nb33Mo33Ta34 | 1.1177 | -2.523017 | BCC
Nb33Ta33Hf34 | 1.4616 | 0.3144296 | BCC
Nb33Ta33Ti34 | 1.6297 | -0.8014433 | BCC
Nb33W33Ti34 | 1.4126 | -2.282157 | BCC
Nb33Zr33Hf34 | 1.4185 | -0.01601411 | BCC
Ta33Ti33Hf34 | 1.3821 | -0.2782228 | Not BCC
Ti33Cr33Hf34 | 1.3586 | 2.822575 | Not BCC
V33Nb33Ta34 | 1.8303 | 2.470752 | BCC
V33Ta33Ti34 | 1.744 | 0.6840764 | BCC
V33Ti33Zr34 | 1.4698 | 1.866963 | Not BCC
V33Zr33Hf34 | 1.4194 | 3.162946 | Not BCC
W33Hf33V34 | 1.3637 | 1.890709 | BCC
W33Ti33Zr34 | 1.3839 | 1.029689 | BCC
W33V33Nb34 | 1.3282 | -0.1479879 | BCC
W33V33Ti34 | 1.5182 | -1.716715 | BCC
Zr33Mo33Nb34 | 1.2659 | 0.4893982 | BCC
Cr22Mo50W28 | 0.6036 | 2.569952 | BCC
Cr22Mo50Zr28 | 0.963 | 3.591905 | BCC
Cr22Ta50Ti28 | 1.4869 | 1.557286 | BCC
Cr22V50Ta28 | 1.5878 | 2.295616031 | BCC
Cr22W50Ti28 | 1.0761 | -0.5556737128 | BCC
Hf22Cr50Mo28 | 0.9215 | 3.837645674 | BCC
Hf22Mo50W28 | 0.7152 | -1.458546871 | BCC
Mo22Hf50V28 | 1.2955 | 0.06324823 | BCC
Mo22Ta50Ti28 | 1.3938 | -2.816007 | BCC
Mo22V50Ti28 | 1.6913 | -1.709228 | BCC
Mo22W50Ti28 | 0.9934 | -3.911844 | BCC
Mo22W50V28 | 0.5487 | -2.983158 | BCC
Nb22Cr50Mo28 | 0.6565 | 3.491158 | BCC
Nb22Mo50Ta28 | 0.7747 | -3.612456 | BCC
Nb22Ta50Hf28 | 1.4869 | 0.8698505 | BCC
Nb22Ta50Ti28 | 1.6549 | -0.1809946 | BCC
Nb22W50Ti28 | 1.2169 | -2.178347 | BCC
Nb22Zr50Hf28 | 1.4387 | -0.4491732 | BCC
Ta22Cr50Nb28 | 1.0051 | 3.893289 | BCC
Ta22Ti50Hf28 | 1.4873 | -0.7187416324 | BCC
Ta22Ti50Zr28 | 1.4827 | 0.1459124 | Not BCC
Ti22Cr50Hf28 | 1.2095 | 4.000103 | Not BCC
V22Nb50Ta28 | 1.7102 | 1.69755 | BCC
V22Nb50Zr28 | 1.6318 | 3.262769 | BCC
V22Ta50Ti28 | 1.658 | 0.9341137 | BCC
V22Ti50Zr28 | 1.467 | 0.7169611 | Not BCC
V22Zr50Hf28 | 1.4556 | 1.181609 | Not BCC
W22Hf50V28 | 1.3271 | 2.256802 | BCC
W22Ta50Ti28 | 1.4236 | -1.408337 | BCC
W22Ti50Zr28 | 1.4785 | -0.3691226 | BCC
W22V50Nb28 | 1.5546 | 0.2819506 | BCC
W22V50Ti28 | 1.7294 | -0.5119077 | BCC
Zr22Mo50Nb28 | 1.1863 | -0.424215 | BCC
Cr10Mo30V40Hf20 | 1.2989 | 0.4264335 | BCC
Cr10Nb30Ta40Hf20 | 1.4047 | 3.368067 | BCC
Cr10Nb30Ta40Ti20 | 1.5777 | 1.52189 | BCC
Cr10V30Nb40Hf20 | 1.5647 | 3.719315625 | Not BCC
Cr10V30Ta40Hf20 | 1.5094 | 3.995033263 | BCC
Cr10W30Nb40Ta20 | 1.1135 | 0.3739393 | BCC
Cr10W30Ti40Zr20 | 1.3541 | -0.3319918 | BCC
Hf10Ta30Mo40W20 | 0.8697 | -1.809348 | BCC
Hf10Zr30Cr40V20 | 1.2622 | 7.371899155 | Not BCC
Mo10Cr30W40Ta20 | 0.5357 | 2.622347355 | BCC
Mo10Nb30Hf40W20 | 1.2387 | -0.3728126 | BCC
Mo10Nb30Hf40Zr20 | 1.3385 | -2.045014 | BCC
Mo10Nb30Ta40Hf20 | 1.3982 | -0.2510748 | BCC
Mo10Nb30Ta40Ti20 | 1.5697 | -1.090792 | BCC
Mo10Nb30Ti40Hf20 | 1.377 | -3.111695 | BCC
Mo10Ta30Hf40Zr20 | 1.2866 | -1.879918 | Not BCC
Mo10Ti30Hf40Zr20 | 1.3312 | -3.06303092 | Not BCC
Mo10Ti30W40Hf20 | 1.2507 | -0.3896059 | BCC
Mo10V30Hf40Zr20 | 1.2619 | 0.592548 | Not BCC
Mo10V30Ta40Zr20 | 1.5271 | 2.668544 | BCC
Mo10V30Ti40Zr20 | 1.4902 | -1.032667 | Not BCC
Mo10W30Hf40Zr20 | 1.2317 | -1.033923711 | BCC
Mo10W30Nb40Hf20 | 1.2116 | -1.398828 | BCC
Mo10W30Nb40Zr20 | 1.2587 | -0.5038829 | BCC
Mo10W30V40Zr20 | 1.3651 | 0.7955061 | BCC
Nb10Mo30W40Ti20 | 0.9074 | -3.052979565 | BCC
Nb10Ta30Ti40Hf20 | 1.4704 | -1.490297 | BCC
Nb10Ti30Hf40Zr20 | 1.382 | -1.597359 | Not BCC
Ta10Ti30Mo40V20 | 1.3446 | -3.387631754 | BCC
Ta10V30Ti40Zr20 | 1.4991 | 0.4193402 | Not BCC
Ti10Cr30Mo40V20 | 0.8162 | -0.1496296 | BCC
Ti10Cr30Mo40W20 | 0.623 | 2.288533 | BCC
Ti10Ta30Zr40W20 | 1.4576 | 2.806575 | BCC
Ti10W30Nb40Zr20 | 1.3701 | 1.149131 | BCC
V10Nb30Hf40W20 | 1.3303 | 2.365744 | BCC
V10Nb30Ta40Hf20 | 1.5254 | 2.292721 | BCC
V10Nb30Ta40Ti20 | 1.696 | 1.53036 | BCC
V10Nb30Ta40Zr20 | 1.6083 | 3.246292295 | BCC
V10Nb30Ti40Cr20 | 1.635 | 1.250928073 | BCC
V10Nb30Ti40Zr20 | 1.5706 | 0.267476 | BCC
V10Ta30Hf40Zr20 | 1.3476 | 0.6483916 | BCC
V10Ti30Cr40Zr20 | 1.3272 | 3.751208 | Not BCC
V10Ti30Hf40W20 | 1.3552 | 0.4153095 | Not BCC
V10Ti30Hf40Zr20 | 1.3596 | -0.2997114 | Not BCC
W10Cr30Mo40Zr20 | 0.7725 | 3.65927 | BCC
W10Cr30V40Hf20 | 1.4211 | 2.421189 | BCC
W10Nb30Hf40Zr20 | 1.3841 | -1.706155 | BCC
W10Nb30Ta40Hf20 | 1.4234 | -0.3187919 | BCC
W10Nb30Ta40Zr20 | 1.5266 | 0.8494403 | BCC
W10Nb30Ti40Zr20 | 1.469 | -2.473529 | BCC
W10Ta30Ti40Zr20 | 1.4547 | -2.056377 | BCC
W10V30Cr40Zr20 | 1.3406 | 4.405913479 | BCC
W10V30Nb40Ti20 | 1.6687 | -0.4056483 | BCC
W10V30Ta40Hf20 | 1.4661 | 2.160952 | BCC
W10V30Ti40Zr20 | 1.5951 | -0.3394238 | BCC
Zr10Cr30Mo40V20 | 0.807 | 2.798292113 | BCC
Zr10Cr30V40Nb20 | 1.4535 | 4.912832997 | BCC
Zr10W30Ta40Hf20 | 1.2702 | 2.047915 | BCC
Cr25Mo25V25Hf25 | 1.2908 | 3.274876 | BCC
Cr25Mo25W25Nb25 | 0.5441 | 1.466064 | BCC
Cr25Nb25Ta25Hf25 | 1.32 | 3.928431 | BCC
Cr25Nb25Ta25Ti25 | 1.457 | 1.80238994 | BCC
Cr25V25Ta25Hf25 | 1.3288 | 3.981477 | BCC
Cr25W25Nb25Ta25 | 1.0441 | 1.887724 | BCC
Cr25W25Ti25Zr25 | 1.3764 | 4.65090006 | BCC
Hf25Ta25Mo25W25 | 1.1055 | -1.027805 | BCC
Hf25Zr25Cr25V25 | 1.3688 | 5.69325642 | Not BCC
Mo25Cr25W25Ta25 | 0.4825 | -0.4245956 | BCC
Mo25Nb25Hf25W25 | 1.0857 | -0.9001517 | BCC
Mo25Nb25Hf25Zr25 | 1.3203 | -0.7546441 | BCC
Mo25Nb25Ta25Hf25 | 1.3159 | -1.466626 | BCC
Mo25Nb25Ta25Ti25 | 1.4191 | -2.3359 | BCC
Mo25Nb25Ti25Hf25 | 1.3444 | -2.228803 | BCC
Mo25Ta25Hf25Zr25 | 1.2792 | -0.5894789 | BCC
Mo25Ti25W25Hf25 | 1.1684 | -1.853128 | BCC
Mo25V25Hf25Zr25 | 1.311 | 1.167845 | BCC
Mo25V25Ta25Zr25 | 1.3955 | 2.307874 | BCC
Mo25V25Ti25Zr25 | 1.4393 | 0.7344789 | BCC
Mo25W25Hf25Zr25 | 1.1733 | 0.4424672 | BCC
Mo25W25Nb25Hf25 | 1.1369 | -0.6174250825 | BCC
Mo25W25Nb25Zr25 | 1.1663 | 0.516042605 | BCC
Nb25Ta25Ti25Hf25 | 1.4666 | 0.04393058 | BCC
Nb25Ti25Hf25Zr25 | 1.4768 | -0.4488943 | Not BCC
Ta25Ti25Mo25V25 | 1.4782 | -1.809801 | BCC
Ta25V25Ti25Zr25 | 1.524 | 2.72339229 | BCC
Ti25Cr25Mo25V25 | 1.4067 | -1.069233 | BCC
Ti25Cr25Mo25W25 | 1.0075 | -1.150133 | BCC
Ti25Ta25Zr25W25 | 1.4659 | 1.042884 | BCC
Ti25W25Nb25Zr25 | 1.4419 | 0.9303278 | BCC
V25Nb25Hf25W25 | 1.4233 | 1.832342 | BCC
V25Nb25Ta25Hf25 | 1.4857 | 2.0345004 | BCC
V25Nb25Ta25Zr25 | 1.5569 | 3.699192 | BCC
V25Nb25Ti25Cr25 | 1.5582 | 2.267180435 | BCC
V25Nb25Ti25Zr25 | 1.5917 | 2.455529 | BCC
V25Ta25Hf25Zr25 | 1.3803 | 3.046379 | Not BCC
V25Ti25Cr25Zr25 | 1.3353 | 3.465022 | Not BCC
V25Ti25Hf25W25 | 1.3916 | 0.9159849 | BCC
V25Ti25Hf25Zr25 | 1.419 | 1.873348 | Not BCC
W25Cr25Mo25Zr25 | 0.891 | 4.9093768 | BCC
W25Cr25V25Hf25 | 1.2708 | 4.295432 | BCC
W25Nb25Hf25Zr25 | 1.2904 | 1.258578 | BCC
W25Nb25Ta25Hf25 | 1.3137 | 0.4307986 | BCC
W25Nb25Ta25Zr25 | 1.3293 | 1.743212415 | BCC
W25Nb25Ti25Zr25 | 1.4339 | 1.285574 | BCC
W25Ta25Ti25Zr25 | 1.4403 | 1.415604 | BCC
W25V25Cr25Zr25 | 1.2973 | 6.119638665 | BCC
W25V25Nb25Ti25 | 1.5796 | 0.01876097 | BCC
W25V25Ta25Hf25 | 1.3598 | 2.039948505 | BCC
W25V25Ti25Zr25 | 1.4639 | 2.178118 | BCC
Zr25W25Ta25Hf25 | 1.2621 | 1.571527 | BCC
Cr50Mo10V30Hf10 | 0.9318 | 0.7798936 | BCC
Cr50Mo10W30Nb10 | 0.5931 | 5.886880841 | BCC
Cr50Nb10Ta30Ti10 | 1.1644 | 3.974651 | BCC
Cr50V10Nb30Hf10 | 1.2071 | 5.832702169 | BCC
Cr50V10Ta30Hf10 | 1.1643 | 6.74515429 | BCC
Cr50W10Nb30Ta10 | 0.7157 | 4.085992031 | BCC
Cr50W10Ti30Zr10 | 1.336 | 0.1295441 | BCC
Hf50Ta10Mo30W10 | 1.1846 | 0.382059798 | BCC
Hf50Zr10Cr30V10 | 1.2603 | 3.168619972 | Not BCC
Mo50Cr10W30Ta10 | 0.5132 | 2.625614 | BCC
Mo50Nb10Hf30W10 | 1.0593 | -1.213920099 | BCC
Mo50Nb10Hf30Zr10 | 1.0841 | -3.461642952 | BCC
Mo50Nb10Ta30Hf10 | 0.9179 | -2.72593098 | BCC
Mo50Nb10Ta30Ti10 | 0.9489 | -4.449201273 | BCC
Mo50Nb10Ti30Hf10 | 1.2356 | -6.675342608 | BCC
Mo50Ta10Hf30Zr10 | 1.0611 | -4.259327 | BCC
Mo50Ti10Hf30Zr10 | 1.1756 | -3.013215 | BCC
Mo50Ti10W30Hf10 | 0.6562 | -1.408851798 | BCC
Mo50V10Hf30Zr10 | 1.1948 | -2.582400097 | BCC
Mo50V10Ta30Zr10 | 0.9858 | -2.376303978 | BCC
Mo50V10Ti30Zr10 | 1.2988 | -6.166628126 | BCC
Mo50W10Hf30Zr10 | 1.0565 | -4.517878968 | BCC
Mo50W10Nb30Hf10 | 0.7258 | -4.461741217 | BCC
Mo50W10Nb30Zr10 | 0.7219 | -4.62130418 | BCC
Mo50W10Ti30Zr10 | 1.1665 | -7.829881707 | BCC
Mo50W10V30Zr10 | 0.8442 | -5.525518825 | BCC
Nb50Mo10W30Ti10 | 1.2135 | -1.278689 | BCC
Nb50Ta10Ti30Hf10 | 1.5648 | -3.296200186 | BCC
Nb50Ti10Hf30Zr10 | 1.4407 | -0.278089 | BCC
Ta50Ti10Mo30V10 | 1.3243 | -2.736732 | BCC
Ta50V10Ti30Zr10 | 1.6219 | -2.513822016 | BCC
Ti50Cr10Mo30V10 | 1.4034 | 0.1806209 | BCC
Ti50Cr10Mo30W10 | 1.4446 | 2.539594868 | BCC
Ti50Ta10Zr30W10 | 1.5359 | 2.257059 | BCC
Ti50W10Nb30Zr10 | 1.5684 | -0.4775247 | BCC
V50Nb10Hf30W10 | 1.4552 | 5.183679461 | Not BCC
V50Nb10Ta30Hf10 | 1.7171 | 5.17790967 | BCC
V50Nb10Ta30Ti10 | 1.7642 | 2.907270947 | BCC
V50Nb10Ta30Zr10 | 1.7278 | 4.737197237 | BCC
V50Nb10Ti30Cr10 | 1.7106 | 0.2324027 | BCC
V50Nb10Ti30Zr10 | 1.6111 | 0.1018606 | BCC
V50Ta10Hf30Zr10 | 1.5737 | 3.020452135 | BCC
V50Ti10Hf30W10 | 1.5416 | 6.506786332 | Not BCC
V50Ti10Hf30Zr10 | 1.5299 | 3.876237 | Not BCC
W50Cr10V30Hf10 | 0.9749 | -4.143085069 | BCC
W50Nb10Hf30Zr10 | 1.1672 | -2.654647007 | BCC
W50Nb10Ta30Hf10 | 0.9512 | -3.165598 | BCC
W50Nb10Ta30Zr10 | 0.9581 | -3.086034 | BCC
W50Nb10Ti30Zr10 | 1.2512 | -6.606353386 | BCC
W50Ta10Ti30Zr10 | 1.1641 | -7.522907689 | BCC
W50V10Cr30Zr10 | 0.5784 | -1.135771 | BCC
W50V10Nb30Ti10 | 1.0838 | -5.346370494 | BCC
W50V10Ta30Hf10 | 1.0267 | -2.09572965 | BCC
W50V10Ti30Zr10 | 1.2961 | -5.340240351 | BCC
Zr50Cr10Mo30V10 | 1.3057 | 5.351343049 | Not BCC
Zr50Cr10V30Nb10 | 1.3545 | 5.350675742 | Not BCC
Cr5Hf40Mo15W35Ta5 | 1.2017 | 4.194888618 | BCC
Cr5Mo40Ti15W35V5 | 0.6531 | -1.425488745 | BCC
Cr5Mo40Ti15Zr35Nb5 | 1.3211 | 0.4014499 | BCC
Cr5Mo40W15V35Nb5 | 0.6698 | -5.270269 | BCC
Cr5V40Nb15Hf35Zr5 | 1.509 | 2.557242 | Not BCC
Cr5V40Nb15Ti35Zr5 | 1.6067 | -0.726434 | BCC
Cr5W40Nb15Mo35Ta5 | 0.4999 | -0.9413609 | BCC
Hf5Cr40Mo15W35Nb5 | 0.5688 | 4.745928 | BCC
Hf5V40Nb15Ta35Ti5 | 1.6957 | 2.096026 | BCC
Hf5Zr40W15Nb35Ti5 | 1.3942 | -0.6149961 | BCC
Mo5Hf40Zr15V35Ti5 | 1.5195 | 1.09905527 | Not BCC
Mo5Nb40Ta15Hf35Zr5 | 1.4288 | -2.844106 | BCC
Mo5Ta40Ti15Cr35Hf5 | 1.355 | 1.860848233 | BCC
Mo5V40Nb15Ti35Hf5 | 1.6803 | -0.5097489 | BCC
Mo5V40Nb15Ti35Zr5 | 1.7335 | -1.234484 | BCC
Mo5W40Cr15V35Ta5 | 0.7937 | -2.053262 | BCC
Mo5W40Nb15Cr35Zr5 | 0.5162 | -0.927272357 | BCC
Mo5W40Nb15Ta35Hf5 | 0.969 | -3.289956 | BCC
Mo5W40Nb15Ta35Zr5 | 0.9302 | -4.049602 | BCC
Mo5W40Nb15Ti35Hf5 | 1.2983 | -5.589760274 | BCC
Mo5W40Ta15Cr35Ti5 | 0.5568 | -3.052449 | BCC
Mo5W40V15Hf35Cr5 | 1.1906 | 0.1460424 | BCC
Mo5W40V15Nb35Hf5 | 1.09 | -2.431703 | BCC
Mo5W40V15Nb35Ti5 | 1.0823 | -4.20703 | BCC
Mo5W40V15Zr35Hf5 | 1.3067 | 1.503744 | BCC
Mo5Zr40Cr15W35Ta5 | 1.3126 | 10.7927 | BCC
Nb5Cr40Mo15W35Ti5 | 0.566 | 2.370527331 | BCC
Nb5Hf40Zr15Cr35Mo5 | 1.3564 | 5.818938714 | Not BCC
Nb5Hf40Zr15Mo35V5 | 1.2031 | -0.4888477 | BCC
Nb5Hf40Zr15Mo35W5 | 1.2526 | 2.72732 | BCC
Nb5Ta40Mo15Ti35Hf5 | 1.475 | -5.269244113 | BCC
Nb5Ta40Ti15Hf35Zr5 | 1.3574 | -0.9631679 | Not BCC
Nb5Ta40W15Ti35Zr5 | 1.4717 | -5.87451 | BCC
Nb5Ta40Zr15W35V5 | 1.2624 | 2.036655 | BCC
Nb5Ti40Mo15Hf35Zr5 | 1.3217 | -3.672153463 | Not BCC
Nb5Ti40Zr15Mo35W5 | 1.3602 | 2.834613 | BCC
Ta5Hf40Mo15V35Zr5 | 1.4045 | -1.412615384 | Not BCC
Ta5Ti40Hf15Zr35Mo5 | 1.4409 | -0.2112632 | BCC
Ta5Ti40Mo15Nb35Zr5 | 1.5509 | -2.239396 | BCC
Ta5Ti40Mo15V35Nb5 | 1.5803 | -1.006174 | BCC
Ta5Ti40Zr15Cr35W5 | 1.4091 | 7.159737683 | Not BCC
Ti5Hf40Mo15V35Ta5 | 1.3935 | 1.428313 | BCC
Ti5Hf40W15Nb35Ta5 | 1.3022 | 0.2190456 | BCC
Ti5Zr40Mo15W35Ta5 | 1.2493 | 5.543311 | BCC
Ti5Zr40V15Nb35Ta5 | 1.4926 | 6.404967 | BCC
V5Nb40Hf15Zr35W5 | 1.4455 | 2.523845 | BCC
V5Nb40Ta15Mo35Hf5 | 1.2258 | -2.723101 | BCC
V5Nb40Ta15Mo35Zr5 | 1.2381 | -3.43171053 | BCC
V5Nb40Ti15Hf35Zr5 | 1.4876 | 0.1976463 | BCC
V5Ta40W15Ti35Hf5 | 1.5345 | -4.45227 | BCC
W5Cr40Mo15V35Zr5 | 0.8749 | -2.881623 | BCC
W5Nb40Ta15Hf35Zr5 | 1.4673 | -2.829879018 | BCC
W5Ta40Mo15Hf35Zr5 | 1.307 | -3.899247702 | BCC
W5Ta40Ti15Mo35Hf5 | 1.2564 | -2.734555 | BCC
W5Ti40Hf15V35Nb5 | 1.5007 | 1.327273 | BCC
W5Ti40Hf15Zr35Mo5 | 1.4243 | -0.8108666 | Not BCC
W5V40Nb15Ta35Hf5 | 1.7793 | 2.822665 | BCC
W5V40Nb15Ta35Ti5 | 1.8312 | 0.614461017 | BCC
W5V40Ta15Hf35Zr5 | 1.4155 | 0.974761 | BCC
W5V40Ta15Ti35Zr5 | 1.7122 | -2.379298 | BCC
W5V40Ti15Hf35Zr5 | 1.4988 | 2.320513868 | BCC
W5Zr40V15Nb35Ti5 | 1.525 | 2.340174564 | BCC
Zr5V40Nb15Ta35Hf5 | 1.6748 | 4.737973 | BCC
Zr5W40Ta15Ti35Hf5 | 1.3395 | -4.830371 | BCC
Cr20Hf20Mo20W20Ta20 | 1.1213 | 3.498743322 | BCC
Cr20Mo20Ti20W20V20 | 1.1897 | -0.3994286 | BCC
Cr20Mo20Ti20Zr20Nb20 | 1.3169 | 2.815981 | BCC
Cr20Mo20W20V20Nb20 | 0.7588 | 1.242817 | BCC
Cr20V20Nb20Hf20Zr20 | 1.3533 | 5.157221824 | Not BCC
Cr20V20Nb20Ti20Zr20 | 1.385 | 3.506655868 | Not BCC
Cr20W20Nb20Mo20Ta20 | 0.7185 | 2.270819 | BCC
Hf20Cr20Mo20W20Nb20 | 1.1308 | 3.580996728 | BCC
Hf20V20Nb20Ta20Ti20 | 1.4741 | 1.385783054 | BCC
Hf20Zr20W20Nb20Ti20 | 1.4055 | 0.09550682 | BCC
Mo20Hf20Zr20V20Ti20 | 1.3618 | -1.30947 | BCC
Mo20Nb20Ta20Hf20Zr20 | 1.2558 | -0.7161048 | BCC
Mo20Ta20Ti20Cr20Hf20 | 1.3592 | 0.0429748 | BCC
Mo20V20Nb20Ti20Hf20 | 1.4518 | -2.430369982 | BCC
Mo20V20Nb20Ti20Zr20 | 1.4782 | -1.193768 | BCC
Mo20W20Cr20V20Ta20 | 0.7711 | -0.5148624 | BCC
Mo20W20Nb20Cr20Zr20 | 1.0419 | 3.224052 | BCC
Mo20W20Nb20Ta20Hf20 | 1.1237 | -0.920422 | BCC
Mo20W20Nb20Ta20Zr20 | 1.2531 | 0.3535222 | BCC
Mo20W20Nb20Ti20Hf20 | 1.2908 | -1.793885 | BCC
Mo20W20Ta20Cr20Ti20 | 1.1157 | -0.6584005 | BCC
Mo20W20V20Hf20Cr20 | 1.2376 | 1.091297 | BCC
Mo20W20V20Nb20Hf20 | 1.3217 | -0.2115941 | BCC
Mo20W20V20Nb20Ti20 | 1.3108 | -2.755282 | BCC
Mo20W20V20Zr20Hf20 | 1.2758 | 1.440076906 | BCC
Mo20Zr20Cr20W20Ta20 | 1.0604 | 2.657210016 | BCC
Nb20Cr20Mo20W20Ti20 | 1.187 | -0.389287868 | BCC
Nb20Hf20Zr20Cr20Mo20 | 1.3212 | 2.909565292 | BCC
Nb20Hf20Zr20Mo20V20 | 1.4641 | 1.443255008 | Not BCC
Nb20Hf20Zr20Mo20W20 | 1.2754 | 1.313402 | BCC
Nb20Ta20Mo20Ti20Hf20 | 1.3037 | -1.858032 | BCC
Nb20Ta20W20Ti20Zr20 | 1.4052 | 0.8168806 | BCC
Nb20Ta20Zr20W20V20 | 1.4806 | 3.222730554 | BCC
Nb20Ti20Mo20Hf20Zr20 | 1.4076 | -2.174461 | BCC
Nb20Ti20Zr20Mo20W20 | 1.3513 | -0.1414969 | BCC
Ta20Hf20Mo20V20Zr20 | 1.3338 | -0.7227855 | BCC
Ta20Ti20Mo20Nb20Zr20 | 1.3443 | -2.64226 | BCC
Ta20Ti20Mo20V20Nb20 | 1.5419 | -2.872547 | BCC
Ta20Ti20Zr20Cr20W20 | 1.3354 | 1.781026 | BCC
Ti20Hf20Mo20V20Ta20 | 1.4125 | 1.895918 | BCC
Ti20Hf20W20Nb20Ta20 | 1.425 | 2.202856 | BCC
Ti20Hf20Zr20V20Ta20 | 1.4949 | 3.538759016 | Not BCC
Ti20Zr20Mo20V20Ta20 | 1.518 | 3.027594 | BCC
Ti20Zr20Mo20W20Ta20 | 1.3277 | 2.692954224 | BCC
Ti20Zr20V20Nb20Ta20 | 1.6327 | 3.673522 | BCC
V20Nb20Hf20Zr20W20 | 1.3927 | 4.069011 | BCC
V20Nb20Ta20Mo20Hf20 | 1.3688 | 1.390942 | BCC
V20Nb20Ta20Mo20Zr20 | 1.4801 | 3.05689 | BCC
V20Nb20Ti20Hf20Zr20 | 1.5347 | 1.907566 | BCC
V20Ta20W20Ti20Hf20 | 1.4701 | 2.583851 | BCC
W20Cr20Mo20V20Zr20 | 1.1757 | 1.230497 | BCC
W20Nb20Ta20Hf20Zr20 | 1.3838 | -0.6713754 | BCC
W20Ta20Mo20Hf20Zr20 | 1.2636 | -1.299793 | BCC
W20Ta20Ti20Mo20Hf20 | 1.3331 | -4.18290301 | BCC
W20Ti20Hf20V20Nb20 | 1.4268 | -2.373153 | BCC
W20Ti20Hf20Zr20Mo20 | 1.2822 | -3.376864652 | BCC
W20V20Nb20Ta20Hf20 | 1.3614 | -0.719113 | BCC
W20V20Nb20Ta20Ti20 | 1.5133 | -2.650185 | BCC
W20V20Ta20Hf20Zr20 | 1.445 | 0.5413753 | BCC
W20V20Ta20Ti20Zr20 | 1.4669 | -0.724560494 | BCC
W20V20Ti20Hf20Zr20 | 1.4142 | -1.128955 | BCC
W20Zr20V20Nb20Ti20 | 1.4753 | -1.296357 | BCC
Zr20V20Nb20Ta20Hf20 | 1.5038 | 4.691787774 | BCC
Zr20W20Ta20Ti20Hf20 | 1.4025 | 2.760757 | Not BCC
Cr30Hf10Mo40W10Ta10 | 0.5705 | 3.691463 | BCC
Cr30Mo10Ti40W10V10 | 1.4486 | 2.207791038 | BCC
Cr30Mo10Ti40Zr10Nb10 | 1.4453 | 1.730075 | BCC
Cr30V10Nb40Ti10Zr10 | 1.4554 | 2.800553083 | BCC
Cr30W10Nb40Mo10Ta10 | 0.9495 | 2.932392366 | BCC
Hf30Cr10Mo40W10Nb10 | 1.1144 | 1.861257804 | BCC
Hf30V10Nb40Ta10Ti10 | 1.4881 | 0.6646428 | BCC
Hf30Zr10W40Nb10Ti10 | 1.2932 | -1.005624 | BCC
Mo30Hf10Zr40V10Ti10 | 1.3735 | -0.6650924 | BCC
Mo30Nb10Ta40Hf10Zr10 | 1.2885 | -3.4509937 | BCC
Mo30Ta10Ti40Cr10Hf10 | 1.3752 | -2.079294426 | BCC
Mo30V10Nb40Ti10Hf10 | 1.3729 | -2.920529 | BCC
Mo30V10Nb40Ti10Zr10 | 1.3712 | -2.821799826 | BCC
Mo30W10Cr40V10Ta10 | 0.6325 | 1.191054351 | BCC
Mo30W10Nb40Cr10Zr10 | 1.0281 | -3.118038776 | BCC
Mo30W10Nb40Ta10Hf10 | 1.1599 | -2.468650038 | BCC
Mo30W10Nb40Ta10Zr10 | 1.142 | -2.535055801 | BCC
Mo30W10Nb40Ti10Hf10 | 1.1852 | -4.837075764 | BCC
Mo30W10Ta40Cr10Ti10 | 1.0401 | -5.954620158 | BCC
Mo30W10V40Hf10Cr10 | 1.2909 | -1.952646013 | BCC
Mo30W10V40Nb10Hf10 | 1.3178 | -1.605065 | BCC
Mo30W10V40Nb10Ti10 | 1.3913 | -4.120923718 | BCC
Mo30W10V40Zr10Hf10 | 1.3643 | -1.346767714 | BCC
Mo30Zr10Cr40W10Ta10 | 0.6483 | 7.810706997 | BCC
Nb30Cr10Mo40W10Ti10 | 0.8803 | -1.522177 | BCC
Nb30Hf10Zr40Cr10Mo10 | 1.3124 | 3.09778 | Not BCC
Nb30Hf10Zr40Mo10V10 | 1.4231 | 2.218116 | BCC
Nb30Hf10Zr40Mo10W10 | 1.381 | 4.194018 | BCC
Nb30Ta10Mo40Ti10Hf10 | 1.1615 | -5.077634452 | BCC
Nb30Ta10Ti40Hf10Zr10 | 1.5568 | -0.6747325 | BCC
Nb30Ta10Zr40W10V10 | 1.4852 | 4.094936 | BCC
Nb30Ti10Mo40Hf10Zr10 | 1.2013 | -2.59209 | BCC
Nb30Ti10Zr40Mo10W10 | 1.4364 | 5.022912548 | BCC
Ta30Hf10Mo40V10Zr10 | 1.1739 | -3.987278013 | BCC
Ta30Ti10Hf40Zr10Mo10 | 1.3448 | -0.01759236 | BCC
Ta30Ti10Mo40Nb10Zr10 | 1.2083 | -3.425834 | BCC
Ta30Ti10Mo40V10Nb10 | 1.2062 | -2.836391 | BCC
Ti30Zr10Mo40V10Ta10 | 1.3096 | -1.301627 | BCC
Ti30Zr10Mo40W10Ta10 | 1.2052 | 0.4309996 | BCC
Ti30Zr10V40Nb10Ta10 | 1.6524 | 4.954650551 | BCC
V30Nb10Hf40Zr10W10 | 1.3843 | 3.814281496 | Not BCC
V30Nb10Ta40Mo10Hf10 | 1.619 | 0.8398937 | BCC
V30Nb10Ta40Mo10Zr10 | 1.5667 | 0.459163343 | BCC
V30Nb10Ti40Hf10Zr10 | 1.6001 | 2.361545314 | BCC
W30Cr10Mo40V10Zr10 | 0.5494 | -1.923499 | BCC
W30Nb10Ta40Hf10Zr10 | 1.2946 | -2.476925715 | BCC
W30Ta10Mo40Hf10Zr10 | 0.7148 | -3.87831583 | BCC
W30Ta10Ti40Mo10Hf10 | 1.3861 | -1.706441 | BCC
W30Ti10Hf40V10Nb10 | 1.2696 | 0.8534165 | BCC
W30Ti10Hf40Zr10Mo10 | 1.2543 | -0.01796279 | BCC
W30V10Nb40Ta10Hf10 | 1.3358 | 0.7486901 | BCC
W30V10Nb40Ta10Ti10 | 1.3417 | -1.031733675 | BCC
W30V10Ta40Hf10Zr10 | 1.2775 | -1.014702 | BCC
W30V10Ta40Ti10Zr10 | 1.3757 | -2.780827603 | BCC
W30V10Ti40Hf10Zr10 | 1.5007 | 0.5387553 | BCC
W30Zr10V40Nb10Ti10 | 1.4147 | 1.049621264 | BCC
Zr30V10Nb40Ta10Hf10 | 1.5608 | 4.005866559 | BCC
Zr30W10Ta40Ti10Hf10 | 1.4419 | -1.302401 | BCC
Cr100 | 0.6025 | 0 | BCC
Mo100 | 0.5635 | 0 | BCC
W100 | 0.4296 | 0 | BCC
V100 | 1.9982 | 0 | BCC
Nb100 | 1.8519 | 0 | BCC
Ta100 | 1.5305 | 0 | BCC
Ti100 | 2.4122 | 0 | BCC
Zr100 | 1.799 | 0 | BCC
Hf100 | 1.9087 | 0 | BCC